## Fig3c
Bias | dI/dV | dI/dV | dI/dV | dI/dV | dI/dV | dI/dV | dI/dV | dI/dV | dI/dV | dI/dV
mV | (a. u.) | (a. u.) | (a. u.) | (a. u.) | (a. u.) | (a. u.) | (a. u.) | (a. u.) | (a. u.) | (a. u.)
Fig3c | 0nm | 0.96nm | 1.92nm | 2.88nm | 3.84nm | 6.72nm | 7.68nm | 8.64nm | 9.6nm | 10.56nm
10 | 1.18176 | 1.21125 | 1.21746 | 1.22193 | 1.33564 | 1.12343 | 1.13032 | 1.0962 | 1.03243 | 1.16488
9.5 | 1.25891 | 1.23362 | 1.25469 | 1.3147 | 1.35982 | 1.16828 | 1.11938 | 1.11301 | 1.10271 | 1.20378
9 | 1.3125 | 1.26608 | 1.26324 | 1.30814 | 1.40091 | 1.22057 | 1.17994 | 1.15097 | 1.11762 | 1.22046
8.5 | 1.36901 | 1.30054 | 1.28604 | 1.33735 | 1.43024 | 1.26692 | 1.21348 | 1.18261 | 1.15723 | 1.24812
8 | 1.42879 | 1.33292 | 1.30815 | 1.36126 | 1.46355 | 1.30594 | 1.25635 | 1.2219 | 1.19567 | 1.27903
7.5 | 1.48817 | 1.37358 | 1.33066 | 1.38961 | 1.49289 | 1.34851 | 1.30237 | 1.26643 | 1.24705 | 1.31382
7 | 1.54947 | 1.41684 | 1.36743 | 1.42281 | 1.50643 | 1.39375 | 1.35912 | 1.32215 | 1.29983 | 1.34545
6.5 | 1.60951 | 1.47178 | 1.4199 | 1.47496 | 1.52657 | 1.44953 | 1.42938 | 1.39065 | 1.35673 | 1.37768
6 | 1.66792 | 1.52155 | 1.47735 | 1.53687 | 1.5531 | 1.51339 | 1.51358 | 1.46218 | 1.41892 | 1.40782
5.5 | 1.71338 | 1.57944 | 1.53477 | 1.59422 | 1.5611 | 1.59639 | 1.60417 | 1.53246 | 1.47392 | 1.43025
5 | 1.74412 | 1.63248 | 1.59534 | 1.64286 | 1.56957 | 1.66881 | 1.68811 | 1.59758 | 1.5278 | 1.44754
4.5 | 1.74438 | 1.66497 | 1.61707 | 1.66668 | 1.56502 | 1.72695 | 1.7475 | 1.64237 | 1.5764 | 1.47415
4 | 1.70262 | 1.65734 | 1.58816 | 1.63017 | 1.53422 | 1.74693 | 1.76292 | 1.66245 | 1.61742 | 1.49805
3.5 | 1.61376 | 1.60686 | 1.52754 | 1.55222 | 1.47697 | 1.71695 | 1.72193 | 1.6574 | 1.64567 | 1.51722
3 | 1.47577 | 1.52101 | 1.44336 | 1.43708 | 1.41055 | 1.62101 | 1.63444 | 1.62397 | 1.66235 | 1.52713
2.5 | 1.30461 | 1.4006 | 1.35023 | 1.31445 | 1.32826 | 1.48839 | 1.50734 | 1.55882 | 1.64001 | 1.52086
2 | 1.12358 | 1.27329 | 1.27856 | 1.1989 | 1.23132 | 1.32727 | 1.35856 | 1.46786 | 1.57135 | 1.48225
1.5 | 0.95992 | 1.16794 | 1.24904 | 1.12022 | 1.1286 | 1.16436 | 1.21366 | 1.35294 | 1.46835 | 1.43093
1 | 0.82341 | 1.09675 | 1.24658 | 1.06181 | 1.02813 | 1.01272 | 1.07199 | 1.21151 | 1.32204 | 1.36931
0.5 | 0.72919 | 1.03938 | 1.23747 | 1.01766 | 0.93544 | 0.89731 | 0.94762 | 1.07333 | 1.15997 | 1.31524
0 | 0.67841 | 1.00995 | 1.21014 | 0.97137 | 0.85279 | 0.8052 | 0.84449 | 0.94803 | 1.0125 | 1.282
-0.5 | 0.65432 | 0.98718 | 1.15373 | 0.91857 | 0.7957 | 0.75181 | 0.76758 | 0.85119 | 0.89052 | 1.2576
-1 | 0.64706 | 0.96477 | 1.07336 | 0.85401 | 0.75829 | 0.71368 | 0.70044 | 0.77933 | 0.78535 | 1.22182
-1.5 | 0.66193 | 0.94031 | 0.97254 | 0.79571 | 0.73781 | 0.69076 | 0.65489 | 0.74163 | 0.71866 | 1.16887
-2 | 0.67519 | 0.92141 | 0.89364 | 0.74266 | 0.72142 | 0.67202 | 0.61454 | 0.70429 | 0.66379 | 1.08623
-2.5 | 0.68342 | 0.90034 | 0.82999 | 0.70017 | 0.71417 | 0.65817 | 0.57974 | 0.67441 | 0.62074 | 0.97124
-3 | 0.69193 | 0.87469 | 0.79069 | 0.67161 | 0.70308 | 0.63392 | 0.53862 | 0.6326 | 0.5842 | 0.8579
-3.5 | 0.7016 | 0.84537 | 0.75173 | 0.65541 | 0.7016 | 0.62104 | 0.50872 | 0.59449 | 0.56577 | 0.75829
-4 | 0.6966 | 0.81592 | 0.7281 | 0.64341 | 0.69748 | 0.61045 | 0.48704 | 0.55768 | 0.55585 | 0.68586
-4.5 | 0.70138 | 0.79108 | 0.70641 | 0.64124 | 0.70544 | 0.609 | 0.48183 | 0.53863 | 0.5554 | 0.64423
-5 | 0.69758 | 0.76642 | 0.69223 | 0.63821 | 0.70738 | 0.60554 | 0.47711 | 0.52195 | 0.56252 | 0.63401
-5.5 | 0.69773 | 0.75142 | 0.68022 | 0.63965 | 0.71164 | 0.60416 | 0.4859 | 0.52394 | 0.58509 | 0.64453
-6 | 0.69551 | 0.74623 | 0.67592 | 0.64033 | 0.71907 | 0.59792 | 0.49192 | 0.52936 | 0.60474 | 0.66837
-6.5 | 0.6995 | 0.7487 | 0.68329 | 0.64767 | 0.72906 | 0.60219 | 0.51089 | 0.55039 | 0.63536 | 0.69876
-7 | 0.7057 | 0.75855 | 0.69272 | 0.65709 | 0.73765 | 0.60238 | 0.5335 | 0.5815 | 0.67447 | 0.73948
-7.5 | 0.7263 | 0.77392 | 0.70637 | 0.67637 | 0.75289 | 0.62068 | 0.56818 | 0.61598 | 0.71001 | 0.78404
-8 | 0.74079 | 0.79083 | 0.72503 | 0.70845 | 0.78286 | 0.64244 | 0.60208 | 0.65291 | 0.74528 | 0.82307
-8.5 | 0.75894 | 0.8063 | 0.75448 | 0.74031 | 0.80273 | 0.66711 | 0.6355 | 0.69085 | 0.78726 | 0.86349
-9 | 0.7861 | 0.82834 | 0.77604 | 0.7725 | 0.82549 | 0.69282 | 0.67148 | 0.72898 | 0.82008 | 0.90209
-9.5 | 0.7975 | 0.83296 | 0.80743 | 0.79608 | 0.85161 | 0.71309 | 0.68358 | 0.75497 | 0.85828 | 0.94235
-10 | 0.83456 | 0.87704 | 0.82563 | 0.84186 | 0.86711 | 0.74879 | 0.7443 | 0.80292 | 0.88531 | 0.95974