## Fig3h
Bias | dI/dV | dI/dV | dI/dV | dI/dV | dI/dV | dI/dV | dI/dV | dI/dV | dI/dV | dI/dV
mV | (a. u.) | (a. u.) | (a. u.) | (a. u.) | (a. u.) | (a. u.) | (a. u.) | (a. u.) | (a. u.) | (a. u.)
Fig3h | 0nm | 0.7nm | 2.8nm | 3.5nm | 4.2nm | 4.9nm | 5.6nm | 6.3nm | 7nm | 7.7nm
5 | 1055.5 | 1056.4 | 1071.61 | 1082 | 1096.61 | 1117.12 | 1135.08 | 1141.59 | 1140.05 | 1134.26
4.9 | 1101.55 | 1093.78 | 1069.55 | 1064.53 | 1056.51 | 1056.67 | 1072.55 | 1097.43 | 1120.88 | 1131.97
4.8 | 1070.41 | 1064.5 | 1059.11 | 1067.79 | 1079.57 | 1093.93 | 1109.64 | 1122.66 | 1132.66 | 1132.49
4.7 | 1078.4 | 1071.51 | 1061.71 | 1068.61 | 1078.56 | 1091.61 | 1106.39 | 1121.24 | 1133.5 | 1134.96
4.6 | 1067.25 | 1061.9 | 1055.72 | 1064.38 | 1078.24 | 1094.56 | 1110.68 | 1123.18 | 1131.19 | 1132.24
4.5 | 1066.02 | 1063.15 | 1056.58 | 1062.6 | 1073.36 | 1087.97 | 1104.61 | 1114.46 | 1119.9 | 1123.79
4.4 | 1068.08 | 1067.71 | 1059.13 | 1062.76 | 1071.48 | 1084.5 | 1100.25 | 1109.77 | 1114.22 | 1118.9
4.3 | 1062.07 | 1064.18 | 1063.74 | 1064.35 | 1068.64 | 1080.05 | 1094.04 | 1103.81 | 1111.02 | 1118.12
4.2 | 1058.16 | 1059.06 | 1059.33 | 1060.34 | 1064.88 | 1075.91 | 1090.75 | 1099.96 | 1104.77 | 1110.21
4.1 | 1064.66 | 1066.31 | 1061.91 | 1058.46 | 1057.59 | 1065.08 | 1078.28 | 1087.68 | 1095.48 | 1101.51
4 | 1064.62 | 1064.71 | 1052.22 | 1048.02 | 1048.64 | 1056.91 | 1070.22 | 1081.9 | 1089.8 | 1092.2
3.9 | 1064.99 | 1064.44 | 1045.1 | 1040.25 | 1040.92 | 1049.34 | 1063.09 | 1074.19 | 1081.06 | 1082.35
3.8 | 1071.72 | 1070.68 | 1039.95 | 1033.83 | 1034.98 | 1043.25 | 1056.63 | 1066.05 | 1070.93 | 1072.9
3.7 | 1075.46 | 1075 | 1034.71 | 1027.92 | 1029.08 | 1034.98 | 1044.85 | 1052.95 | 1059.77 | 1064.73
3.6 | 1071 | 1069.04 | 1025.42 | 1020.45 | 1024.01 | 1030.94 | 1041.43 | 1049.78 | 1055.65 | 1059.18
3.5 | 1076.38 | 1074.3 | 1029.89 | 1023.53 | 1024.94 | 1029.3 | 1037.77 | 1045.03 | 1051.87 | 1058.63
3.4 | 1076.66 | 1071.08 | 1027.07 | 1021.21 | 1021.3 | 1024.07 | 1031.57 | 1040.36 | 1048.93 | 1057.24
3.3 | 1080.6 | 1074.7 | 1028.42 | 1023.11 | 1022.68 | 1023.06 | 1028.66 | 1038.34 | 1047.95 | 1053.88
3.2 | 1075.84 | 1069.78 | 1027.36 | 1020.05 | 1016.94 | 1016.04 | 1022.78 | 1033 | 1043.24 | 1049.48
3.1 | 1083.41 | 1077.14 | 1038.39 | 1030.28 | 1024.95 | 1020.64 | 1023.42 | 1032.26 | 1042.02 | 1049.03
3 | 1077.97 | 1073.48 | 1038.37 | 1032.1 | 1025.88 | 1020.96 | 1022.91 | 1031.4 | 1039.8 | 1044.57
2.9 | 1079.08 | 1074.64 | 1042.68 | 1034.67 | 1025.89 | 1018.19 | 1018.47 | 1025.37 | 1034.99 | 1041.28
2.8 | 1072.14 | 1067.03 | 1042.96 | 1034.65 | 1026.29 | 1018.37 | 1018.79 | 1026.72 | 1035.43 | 1041.87
2.7 | 1074.88 | 1070.89 | 1047.83 | 1038.89 | 1029.09 | 1020.17 | 1019.34 | 1026.12 | 1034.04 | 1040.15
2.6 | 1075.37 | 1071.5 | 1044.62 | 1036.02 | 1028.59 | 1022.3 | 1021.24 | 1023.78 | 1029.79 | 1036.34
2.5 | 1076.98 | 1070.07 | 1042.6 | 1031.91 | 1024.38 | 1018.64 | 1018.42 | 1020.21 | 1026.91 | 1036.07
2.4 | 1076.62 | 1071.01 | 1044.63 | 1034.04 | 1026.41 | 1019.23 | 1017.03 | 1018.3 | 1024.18 | 1033.17
2.3 | 1073.91 | 1066.58 | 1039.45 | 1028.8 | 1020.04 | 1012.46 | 1008.94 | 1007.85 | 1014.84 | 1027.03
2.2 | 1069.32 | 1058.84 | 1031.9 | 1024.45 | 1019.09 | 1013.51 | 1009.21 | 1007.24 | 1012.18 | 1021.53
2.1 | 1052.7 | 1041.56 | 1024.27 | 1019.76 | 1014.03 | 1005.44 | 1000.4 | 1002.43 | 1008.03 | 1014.38
2 | 1036.72 | 1026.05 | 1014.69 | 1013.95 | 1010.6 | 1001.68 | 993.003 | 992.719 | 995.605 | 999.589
1.9 | 1020.06 | 1010.7 | 1001.63 | 1001.26 | 997.83 | 990.771 | 982.013 | 981.099 | 984.043 | 986.554
1.8 | 1001.18 | 996.701 | 993.922 | 994.914 | 992.548 | 984.616 | 974.639 | 971.72 | 969.77 | 966.763
1.7 | 962.451 | 962.577 | 975.811 | 976.622 | 972.066 | 962.556 | 950.971 | 946.157 | 943.085 | 939.788
1.6 | 930.313 | 933.613 | 957.712 | 959.408 | 955.502 | 947.246 | 933.768 | 924.909 | 918.968 | 913.883
1.5 | 899.281 | 905.57 | 935.737 | 937.217 | 931.751 | 920.947 | 907.944 | 900.432 | 894.844 | 889.63
1.4 | 852.555 | 859.069 | 901.272 | 905.402 | 902.075 | 891.535 | 879.384 | 870.486 | 861.077 | 854.615
1.3 | 810.792 | 815.445 | 858.178 | 861.872 | 857.116 | 846.602 | 835.947 | 829.579 | 823.395 | 819.05
1.2 | 775.798 | 780.707 | 817.753 | 824.925 | 822.56 | 811.874 | 800.938 | 794.523 | 787.949 | 782.358
1.1 | 737.861 | 741.557 | 771.994 | 779.539 | 778.471 | 769.914 | 760.405 | 753.127 | 746.19 | 742.679
1 | 698.881 | 704.275 | 733.649 | 739.037 | 737.607 | 729.482 | 719.944 | 713.334 | 707.79 | 703.19
0.9 | 658.082 | 664.672 | 698.312 | 705.578 | 706.396 | 698.382 | 689.343 | 683.979 | 677.814 | 667.826
0.8 | 611.44 | 621.023 | 664.661 | 675.835 | 680.421 | 674.723 | 665.835 | 658.521 | 649.536 | 636.484
0.7 | 571.398 | 579.56 | 626.69 | 638.037 | 644.383 | 642.09 | 637.367 | 632.741 | 625.495 | 613.792
0.6 | 535.165 | 544.671 | 593.066 | 603.283 | 608.988 | 605.573 | 602.246 | 601.571 | 596.527 | 583.863
0.5 | 498.538 | 506.071 | 557.274 | 569.942 | 578.733 | 580.028 | 579.058 | 576.279 | 568.725 | 557.094
0.4 | 474.309 | 484.133 | 531.815 | 543.446 | 549.765 | 550.068 | 549.6 | 544.399 | 534.403 | 526.039
0.3 | 456.225 | 464.046 | 504.256 | 516.03 | 522.871 | 523.106 | 524.068 | 521.116 | 513.003 | 505.231
0.2 | 437.675 | 446.418 | 485.463 | 496.758 | 502.382 | 500.324 | 497.382 | 493.036 | 484.166 | 476.219
0.1 | 423.578 | 431.467 | 473.071 | 484.924 | 490.686 | 489.727 | 487.313 | 483.64 | 477.635 | 470.901
0 | 415.934 | 422.928 | 461.417 | 473.535 | 478.711 | 475.205 | 471.913 | 469.348 | 465.652 | 457.835
-0.1 | 412.577 | 418.718 | 451.48 | 463.515 | 469.156 | 466.902 | 463.946 | 463.195 | 463.405 | 457.694
-0.2 | 416.11 | 421.935 | 457.2 | 466.175 | 468.069 | 463.3 | 458.016 | 456.456 | 459.159 | 458.071
-0.3 | 427.951 | 435.894 | 469.037 | 477.211 | 479.247 | 475.14 | 469.847 | 467.814 | 471.859 | 470.808
-0.4 | 439.959 | 446.187 | 475.533 | 482.073 | 482.858 | 478.159 | 474.975 | 475.228 | 478.319 | 476.259
-0.5 | 454.792 | 462.985 | 497.11 | 502.025 | 501.004 | 495.968 | 493.323 | 495.78 | 497.731 | 493.756
-0.6 | 474.959 | 481.015 | 514.566 | 516.742 | 515.669 | 510.694 | 508.386 | 512.271 | 516.239 | 511.331
-0.7 | 503.342 | 507.871 | 536.984 | 537.335 | 536.265 | 533.36 | 532.476 | 535.689 | 537.269 | 529.084
-0.8 | 525.185 | 525.91 | 558.444 | 558.885 | 557.852 | 555.263 | 556.421 | 561.348 | 560.043 | 551.013
-0.9 | 551.488 | 552.245 | 587.003 | 585.782 | 582.487 | 578.91 | 579.511 | 583.46 | 582.636 | 575.98
-1 | 581.786 | 580.67 | 608.942 | 606.505 | 602.382 | 599.024 | 599.947 | 604.954 | 606.016 | 600.758
-1.1 | 605.984 | 604.253 | 636.33 | 637.752 | 634.81 | 631.308 | 629.856 | 633.145 | 632.086 | 628.167
-1.2 | 619.71 | 619.167 | 658.522 | 660.879 | 657.237 | 652.195 | 652.117 | 658.229 | 658.535 | 655.151
-1.3 | 640.835 | 642.511 | 677.954 | 677.072 | 670.98 | 663.856 | 662.85 | 669.38 | 672.863 | 671.878
-1.4 | 659.211 | 663.514 | 693.598 | 695.096 | 693.181 | 687.222 | 683.636 | 687.517 | 689.747 | 685.991
-1.5 | 670.493 | 675.797 | 702.838 | 705.587 | 706.158 | 702.272 | 697.977 | 698.515 | 698.796 | 696.05
-1.6 | 690.162 | 695.332 | 715.195 | 715.244 | 714.774 | 710.044 | 706.541 | 708.274 | 708.819 | 705.605
-1.7 | 704.91 | 709.396 | 719.598 | 721.805 | 725.241 | 724.133 | 719.646 | 720.026 | 718.715 | 713.577
-1.8 | 712.734 | 715.872 | 724.822 | 728.399 | 732.447 | 732.269 | 727.86 | 728.39 | 726.759 | 721.346
-1.9 | 720.02 | 719.378 | 728.521 | 730.201 | 732.191 | 732.219 | 730.468 | 732.941 | 729.419 | 724.697
-2 | 718.548 | 716.844 | 725.242 | 727.69 | 729.22 | 727.471 | 727.601 | 732.355 | 729.145 | 723.443
-2.1 | 707.265 | 703.661 | 718.339 | 723.45 | 726.538 | 725.828 | 727.429 | 733.678 | 731.109 | 726.764
-2.2 | 700.823 | 695.09 | 710.469 | 714.581 | 716.99 | 717.601 | 721.711 | 728.453 | 727.605 | 725.887
-2.3 | 686.74 | 680.584 | 696.573 | 702.695 | 708.912 | 711.795 | 718.205 | 725.533 | 723.876 | 720.932
-2.4 | 670.447 | 663.715 | 680.561 | 690.108 | 700.099 | 707.291 | 715.963 | 725.629 | 726.748 | 723.359
-2.5 | 664.596 | 656.708 | 670.927 | 682.1 | 695.159 | 704.858 | 712.69 | 723.407 | 727.562 | 726.122
-2.6 | 658.285 | 649.88 | 662.133 | 672.598 | 684.055 | 693.499 | 702.41 | 712.669 | 715.4 | 712.405
-2.7 | 644.958 | 638.61 | 651.058 | 661.586 | 672.133 | 680.756 | 690.611 | 701.986 | 704.704 | 701.39
-2.8 | 638.622 | 630.17 | 639.888 | 650.847 | 662.082 | 672.969 | 685.967 | 698.386 | 701.511 | 699.155
-2.9 | 634.238 | 624.786 | 630.823 | 640.232 | 650.32 | 658.123 | 668.336 | 677.099 | 680.035 | 680.847
-3 | 620.126 | 608.876 | 615.978 | 624.558 | 634.285 | 644.996 | 659.924 | 670.416 | 674.139 | 676.408
-3.1 | 610.396 | 597.562 | 598.877 | 607.12 | 619.231 | 631.908 | 648.096 | 660.607 | 667.217 | 670.826
-3.2 | 605.287 | 592.662 | 593.095 | 601.792 | 614.248 | 624.892 | 640.294 | 653.069 | 660.241 | 665.682
-3.3 | 603.443 | 592.264 | 593.928 | 597.64 | 606.591 | 615.978 | 630.011 | 644.043 | 653.561 | 659.289
-3.4 | 594.673 | 585.315 | 592.419 | 596.989 | 606.806 | 617.239 | 632.995 | 651.017 | 660.61 | 664.816
-3.5 | 591.023 | 581.265 | 590.813 | 595.534 | 603.788 | 612.043 | 625.924 | 643.492 | 651.016 | 654.282
-3.6 | 587.01 | 580.621 | 590.696 | 595.204 | 602.591 | 610.611 | 623.996 | 642.014 | 650.55 | 653.051
-3.7 | 583.245 | 573.321 | 583.651 | 589.883 | 599.116 | 608.829 | 622.449 | 639.855 | 648.124 | 649.908
-3.8 | 576.777 | 566.93 | 575.827 | 583.814 | 594.163 | 604.808 | 618.183 | 633.517 | 640.204 | 641.247
-3.9 | 579.612 | 571.04 | 569.456 | 578.495 | 589.62 | 601.031 | 613.045 | 624.019 | 631.118 | 635.162
-4 | 575.202 | 568.483 | 566.363 | 573.283 | 585.004 | 597.121 | 609.73 | 620.934 | 629.809 | 636.035
-4.1 | 573.374 | 567.235 | 563.353 | 568.243 | 579.372 | 592.624 | 605.237 | 613.191 | 619.563 | 626.336
-4.2 | 572.827 | 569.773 | 568.955 | 570.79 | 578.708 | 590.367 | 599.457 | 606.482 | 614.412 | 622.279
-4.3 | 571.687 | 568.77 | 564.563 | 568.486 | 577.988 | 589.669 | 600.83 | 609.855 | 619.195 | 629.217
-4.4 | 560.793 | 558.223 | 563.154 | 567.936 | 576.974 | 587.754 | 599.777 | 609.95 | 617.712 | 625.76
-4.5 | 565.788 | 562.956 | 563.85 | 569.523 | 577.687 | 586.577 | 598.546 | 609.817 | 619.106 | 625.918
-4.6 | 564.322 | 559.93 | 562.803 | 568.849 | 576.004 | 583.498 | 596.092 | 610.742 | 621.064 | 627.861
-4.7 | 565.847 | 560.51 | 557.451 | 565.431 | 576.349 | 584.388 | 600.202 | 616.524 | 624.933 | 629.816
-4.8 | 565.74 | 560.98 | 564.587 | 570.274 | 579.458 | 586.941 | 598.726 | 611.796 | 618 | 620.93
-4.9 | 577.919 | 571.254 | 568.171 | 579.517 | 597.957 | 604.236 | 619.561 | 634.698 | 637.186 | 635.072
-5 | 563.31 | 561.368 | 584.319 | 584.384 | 592.806 | 605.99 | 608.615 | 611.136 | 609.209 | 606.069