## Fig3m
Bias | dI/dV | dI/dV | dI/dV | dI/dV | dI/dV | dI/dV | dI/dV | dI/dV | dI/dV
mV | (a. u.) | (a. u.) | (a. u.) | (a. u.) | (a. u.) | (a. u.) | (a. u.) | (a. u.) | (a. u.)
Fig3m | 0nm | 3nm | 6nm | 9nm | 12nm | 15nm | 21nm | 24nm | 30nm
-10 | 22.4795 | 20.6172 | 22.2167 | 20.3011 | 21.2658 | 23.8623 | 22.7987 | 20.9909 | 23.8623
-9.8 | 21.7097 | 20.3277 | 21.683 | 20.3031 | 20.8849 | 23.604 | 22.2703 | 20.89 | 23.604
-9.6 | 21.6484 | 20.0834 | 21.2704 | 19.8247 | 20.8339 | 23.2597 | 22.4454 | 20.5115 | 23.2597
-9.4 | 21.3065 | 20.1676 | 21.1257 | 19.4367 | 20.5883 | 23.0035 | 21.7635 | 20.4791 | 23.0035
-9.2 | 20.6602 | 20.0536 | 20.4954 | 19.2727 | 19.9854 | 22.5242 | 21.6505 | 19.975 | 22.5242
-9 | 20.3316 | 19.4076 | 20.378 | 19.2754 | 19.9992 | 22.1064 | 21.2517 | 19.9696 | 22.1064
-8.8 | 20.0548 | 19.4811 | 20.1943 | 19.2468 | 19.4736 | 21.753 | 20.9876 | 19.303 | 21.753
-8.6 | 19.941 | 19.3005 | 20.0918 | 18.7076 | 19.0412 | 21.5496 | 20.6365 | 19.5577 | 21.5496
-8.4 | 19.0067 | 19.1739 | 19.5407 | 18.5608 | 19.3094 | 21.3179 | 20.2346 | 18.8437 | 21.3179
-8.2 | 19.0726 | 18.8006 | 19.5406 | 18.2563 | 19.0071 | 20.6876 | 19.8156 | 18.6684 | 20.6876
-8 | 18.3747 | 18.6079 | 19.0717 | 18.3095 | 18.8015 | 20.2936 | 19.7734 | 18.4696 | 20.2936
-7.8 | 18.0146 | 18.2661 | 18.5995 | 17.5757 | 17.9823 | 19.815 | 18.8737 | 18.1386 | 19.815
-7.6 | 17.528 | 18.0199 | 18.2231 | 17.5452 | 17.7959 | 19.1072 | 18.6847 | 18.0465 | 19.1072
-7.4 | 16.9047 | 17.5836 | 17.8023 | 17.3102 | 17.4745 | 18.9831 | 18.2542 | 17.5648 | 18.9831
-7.2 | 17.2083 | 17.4 | 17.34 | 16.8058 | 17.231 | 18.601 | 18.1196 | 17.2307 | 18.601
-7 | 16.7121 | 16.8171 | 16.9938 | 16.7324 | 16.7674 | 18.0363 | 17.6605 | 17.1429 | 18.0363
-6.8 | 16.3875 | 16.3628 | 16.854 | 16.6156 | 16.3091 | 17.6042 | 17.3631 | 17.1843 | 17.6042
-6.6 | 15.9704 | 15.8976 | 16.3 | 15.902 | 16.0691 | 17.2929 | 16.9154 | 16.509 | 17.2929
-6.4 | 15.3098 | 15.6561 | 15.7789 | 16.0883 | 15.6081 | 16.9453 | 16.5196 | 16.3096 | 16.9453
-6.2 | 15.4016 | 15.5572 | 15.6892 | 15.8589 | 15.1294 | 16.6018 | 16.1301 | 16.1 | 16.6018
-6 | 15.0353 | 15.0275 | 15.7825 | 15.7394 | 15.042 | 15.9186 | 15.6533 | 16.0233 | 15.9186
-5.8 | 15.2567 | 14.9297 | 15.4255 | 15.6508 | 14.7038 | 15.9718 | 15.5663 | 15.9365 | 15.9718
-5.6 | 14.7887 | 14.817 | 15.2126 | 15.2909 | 14.9175 | 15.3352 | 14.9684 | 15.5526 | 15.3352
-5.4 | 15.5847 | 15.0769 | 15.6309 | 15.6782 | 14.9231 | 15.9931 | 15.317 | 15.8316 | 15.9931
-5.2 | 15.0442 | 14.7432 | 15.2941 | 15.1397 | 14.6262 | 14.8457 | 14.1086 | 15.5113 | 14.8457
-5 | 15.124 | 14.7229 | 15.0109 | 15.553 | 14.5819 | 14.6712 | 13.9745 | 15.1513 | 14.6712
-4.8 | 15.3503 | 14.9185 | 15.484 | 15.5319 | 14.784 | 14.7276 | 13.901 | 15.2859 | 14.7276
-4.6 | 15.5387 | 15.1002 | 15.16 | 15.5912 | 14.876 | 14.3447 | 13.6654 | 15.014 | 14.3447
-4.4 | 15.6841 | 15.5464 | 15.3677 | 15.7271 | 15.2322 | 14.344 | 13.5176 | 14.9596 | 14.344
-4.2 | 16.1949 | 15.6499 | 15.6395 | 15.8576 | 15.4583 | 14.1325 | 13.3966 | 14.9324 | 14.1325
-4 | 16.097 | 15.6139 | 15.7557 | 15.6808 | 15.4619 | 13.9907 | 13.363 | 14.6595 | 13.9907
-3.8 | 16.088 | 15.9327 | 16.1475 | 15.9771 | 15.6913 | 13.6545 | 13.0769 | 14.7047 | 13.6545
-3.6 | 16.124 | 16.4153 | 16.1847 | 15.9193 | 16.1973 | 13.7732 | 13.3549 | 14.4539 | 13.7732
-3.4 | 16.5574 | 16.8724 | 16.3717 | 16.4806 | 16.4735 | 13.588 | 13.0792 | 14.5467 | 13.588
-3.2 | 17.004 | 17.4682 | 16.7113 | 16.9106 | 16.5374 | 13.3918 | 13.1805 | 14.6538 | 13.3918
-3 | 17.1398 | 17.6521 | 16.7212 | 17.0868 | 16.7482 | 13.2942 | 13.3392 | 14.2345 | 13.2942
-2.8 | 17.1168 | 17.8464 | 16.704 | 17.1205 | 17.1314 | 13.2151 | 13.2348 | 14.1554 | 13.2151
-2.6 | 16.7611 | 17.569 | 16.3381 | 16.6884 | 16.4431 | 13.092 | 13.352 | 13.7677 | 13.092
-2.4 | 15.8772 | 17.3508 | 15.5601 | 16.4799 | 16.3767 | 12.6679 | 13.0809 | 13.3908 | 12.6679
-2.2 | 14.9053 | 15.9043 | 14.6543 | 15.5037 | 15.6267 | 12.3136 | 12.9889 | 13.1106 | 12.3136
-2 | 13.9282 | 14.398 | 13.1291 | 14.7825 | 14.4461 | 11.582 | 12.5234 | 12.7089 | 11.582
-1.8 | 12.1027 | 12.7897 | 11.6575 | 13.04 | 12.7851 | 10.949 | 12.0619 | 12.179 | 10.949
-1.6 | 10.2986 | 10.665 | 9.74867 | 11.2578 | 11.3831 | 9.85773 | 11.2506 | 11.3342 | 9.85773
-1.4 | 8.77976 | 9.00962 | 8.17009 | 9.39993 | 9.69361 | 8.46604 | 9.96861 | 10.3731 | 8.46604
-1.2 | 7.12764 | 7.45556 | 6.79433 | 7.83624 | 7.82088 | 7.58802 | 9.50498 | 9.45677 | 7.58802
-1 | 5.99393 | 6.14174 | 5.4214 | 6.31431 | 6.57438 | 6.41477 | 8.50288 | 8.41886 | 6.41477
-0.8 | 4.98272 | 4.89767 | 4.45871 | 4.97433 | 5.47426 | 5.89011 | 7.67879 | 7.5999 | 5.89011
-0.6 | 4.35876 | 4.2263 | 3.46201 | 4.28421 | 4.65631 | 5.14603 | 7.16917 | 7.13411 | 5.14603
-0.4 | 4.01887 | 3.46344 | 3.20425 | 3.72332 | 3.58244 | 4.51596 | 6.61039 | 6.64182 | 4.51596
-0.2 | 3.52403 | 3.08777 | 3.03629 | 3.38102 | 3.54602 | 4.13118 | 6.41437 | 6.37076 | 4.13118
0 | 3.55372 | 3.26405 | 2.79645 | 3.3051 | 3.74538 | 4.34484 | 6.62956 | 6.2013 | 4.34484
0.2 | 3.59392 | 3.16848 | 2.94778 | 3.58185 | 4.19384 | 4.44448 | 6.92388 | 6.18752 | 4.44448
0.4 | 4.11841 | 3.86041 | 3.45841 | 4.33395 | 4.26656 | 4.89376 | 7.62009 | 6.86106 | 4.89376
0.6 | 4.55132 | 4.74359 | 4.18357 | 4.99464 | 5.49033 | 5.84116 | 8.46967 | 7.47689 | 5.84116
0.8 | 5.48281 | 5.50214 | 5.36609 | 6.18538 | 6.68783 | 6.65589 | 9.77555 | 8.41098 | 6.65589
1 | 6.59755 | 6.68008 | 6.63756 | 7.71177 | 8.55063 | 7.93413 | 11.3514 | 9.49769 | 7.93413
1.2 | 8.18781 | 8.44148 | 8.37932 | 9.89146 | 10.8117 | 9.55702 | 13.2215 | 10.6758 | 9.55702
1.4 | 10.0232 | 10.4555 | 10.3035 | 11.9881 | 13.1155 | 10.6897 | 14.746 | 12.0504 | 10.6897
1.6 | 12.147 | 13.1888 | 12.7021 | 14.5242 | 15.6755 | 12.4739 | 15.9135 | 13.534 | 12.4739
1.8 | 14.3206 | 15.775 | 15.1538 | 16.9852 | 17.7756 | 13.3027 | 17.4789 | 14.4379 | 13.3027
2 | 16.3619 | 18.0997 | 17.5064 | 18.9047 | 19.5428 | 14.6327 | 18.2817 | 15.0171 | 14.6327
2.2 | 17.9431 | 20.138 | 19.6329 | 20.3937 | 20.9786 | 15.6331 | 18.8122 | 16.2378 | 15.6331
2.4 | 19.7717 | 22.0372 | 21.4453 | 21.6593 | 21.4747 | 16.4401 | 19.1986 | 16.8177 | 16.4401
2.6 | 21.0977 | 23.3404 | 22.7282 | 22.2856 | 21.4423 | 16.6193 | 19.2826 | 17.5771 | 16.6193
2.8 | 21.9428 | 24.4682 | 23.903 | 22.2243 | 21.1899 | 17.2997 | 19.0416 | 17.848 | 17.2997
3 | 22.8704 | 24.3115 | 24.4457 | 21.8979 | 20.4259 | 16.9155 | 18.823 | 18.1521 | 16.9155
3.2 | 22.0812 | 24.2577 | 23.808 | 21.3872 | 19.3412 | 17.2601 | 17.6909 | 18.5465 | 17.2601
3.4 | 22.1531 | 23.5618 | 23.5074 | 20.8308 | 18.176 | 16.952 | 17.2381 | 18.3342 | 16.952
3.6 | 21.9729 | 22.4492 | 23.448 | 19.7276 | 17.2694 | 17.2201 | 16.4579 | 18.8143 | 17.2201
3.8 | 21.068 | 21.2756 | 22.6204 | 18.8485 | 15.9701 | 16.7795 | 16.0708 | 18.5416 | 16.7795
4 | 20.6223 | 20.3211 | 21.739 | 17.9524 | 15.0367 | 17.3488 | 15.4862 | 18.8344 | 17.3488
4.2 | 20.2143 | 18.9642 | 20.8997 | 16.9655 | 14.5814 | 17.2791 | 14.8719 | 18.8552 | 17.2791
4.4 | 19.532 | 17.5903 | 20.3281 | 16.2506 | 14.06 | 16.7503 | 14.8183 | 18.6118 | 16.7503
4.6 | 19.3619 | 17.4053 | 19.6442 | 15.7875 | 13.653 | 16.9407 | 14.6817 | 18.247 | 16.9407
4.8 | 19.592 | 16.7855 | 19.4582 | 15.4738 | 13.4797 | 16.7146 | 14.5603 | 18.5503 | 16.7146
5 | 19.5649 | 16.6505 | 19.5795 | 15.0857 | 13.5065 | 16.8909 | 14.5926 | 17.9266 | 16.8909
5.2 | 19.7368 | 16.2466 | 19.2941 | 15.235 | 13.625 | 16.9819 | 14.624 | 18.362 | 16.9819
5.4 | 19.9922 | 16.3759 | 19.3445 | 15.1315 | 13.9306 | 16.9978 | 14.5792 | 18.4609 | 16.9978
5.6 | 20.1427 | 16.3782 | 19.4362 | 15.3508 | 13.81 | 17.1251 | 14.7329 | 18.1367 | 17.1251
5.8 | 20.5236 | 16.2644 | 19.6943 | 15.2924 | 14.2778 | 17.0819 | 15.2209 | 18.1336 | 17.0819
6 | 20.6967 | 16.6658 | 19.9543 | 15.7299 | 14.1327 | 17.318 | 15.1932 | 18.364 | 17.318
6.2 | 20.8356 | 16.7965 | 20.1504 | 15.3628 | 14.1368 | 17.204 | 15.4128 | 18.2892 | 17.204
6.4 | 21.0445 | 16.6891 | 20.4058 | 16.0431 | 14.363 | 17.4649 | 15.362 | 18.0663 | 17.4649
6.6 | 21.0702 | 17.0943 | 20.8275 | 16.0568 | 14.4585 | 17.9273 | 15.5843 | 18.6518 | 17.9273
6.8 | 21.5775 | 17.1645 | 20.826 | 16.2565 | 14.7682 | 18.1047 | 15.9439 | 18.8045 | 18.1047
7 | 21.1661 | 16.5865 | 20.8629 | 16.0717 | 14.7686 | 17.7065 | 15.7161 | 18.6348 | 17.7065
7.2 | 21.2554 | 16.9907 | 20.8323 | 16.1757 | 14.9818 | 17.8955 | 15.5912 | 19.0289 | 17.8955
7.4 | 21.2499 | 17.085 | 21.2208 | 16.6082 | 15.1903 | 18.4907 | 16.1057 | 18.9124 | 18.4907
7.6 | 21.0303 | 17.2001 | 21.1455 | 16.4249 | 15.0961 | 18.5857 | 15.8537 | 19.2716 | 18.5857
7.8 | 21.1685 | 17.2526 | 21.5829 | 16.4448 | 15.0251 | 18.6424 | 16.4065 | 19.3418 | 18.6424
8 | 21.3397 | 16.9138 | 21.699 | 16.6288 | 15.5253 | 18.7472 | 16.484 | 19.6605 | 18.7472
8.2 | 21.0651 | 17.0367 | 21.6654 | 16.4303 | 15.1933 | 18.8005 | 16.4695 | 19.7409 | 18.8005
8.4 | 21.2969 | 16.9644 | 21.7833 | 16.4402 | 15.1187 | 18.8733 | 16.6549 | 20.3435 | 18.8733
8.6 | 21.2664 | 16.7782 | 21.9325 | 16.4794 | 15.3246 | 19.1335 | 16.85 | 20.4314 | 19.1335
8.8 | 21.2674 | 16.9217 | 22.1367 | 16.3365 | 15.5493 | 19.4267 | 17.2073 | 20.407 | 19.4267
9 | 21.3313 | 16.7363 | 22.2187 | 16.6434 | 15.5403 | 19.2836 | 17.4471 | 20.9007 | 19.2836
9.2 | 21.4979 | 16.8939 | 22.197 | 16.7826 | 15.7105 | 19.5597 | 17.8102 | 21.4196 | 19.5597
9.4 | 21.4375 | 16.6332 | 22.4793 | 16.962 | 15.7818 | 19.8394 | 18.0191 | 21.2132 | 19.8394
9.6 | 21.7992 | 16.8679 | 22.8586 | 16.9457 | 15.8327 | 19.8301 | 18.3927 | 21.6137 | 19.8301
9.8 | 21.8557 | 16.9059 | 22.7427 | 16.925 | 15.9127 | 19.9317 | 18.8312 | 21.8672 | 19.9317
10 | 21.8869 | 16.7267 | 22.9359 | 17.4005 | 16.0165 | 19.7589 | 19.1727 | 21.9277 | 19.7589